## packaging_materials
Material_ID | Source | Material | Material_Category | Structure_Type | Thickness_um | WVTR_Value | WVTR_Unit | WVTR_Test_Conditions | OTR_Value | OTR_Unit | OTR_Test_Conditions | Tensile_Strength | Tear_Strength | Impact_Strength | Haze | Light_Transmission | Heat_Seal_Temperature_C | Source_Notes | Data_Status | Numeric_Use_Ready | Source_URL
MAT001 | NIFTEM-T | PVC | Polymer | Monofilm | 25.4 | 1.5-5 | g/m²/24h | 38°C, 90% RH | 8-25 | cc/m²/24h | 25°C, 45% RH | 9-45 | 400-700 | 180-290 | 1-2 | 90 | 135-170 | Moisture impermeable; resistant to chemicals | Literature-derived; verify before production use | No — ranges/conditions must be normalized before ML | https://niftem-t.ac.in/olapp/pmfme/upload/mt_handbook_spice.pdf
MAT002 | NIFTEM-T | PVdC | Polymer | Monofilm | 25.4 | 0.5-1 | g/m²/24h | 38°C, 90% RH | 2-4 | cc/m²/24h | 25°C, 45% RH | 55-110 | 10-19 |  | 1-5 | 90 | 120-150 | Vapor barrier; high hardness; abrasion resistant | Literature-derived; verify before production use | No — ranges/conditions must be normalized before ML | https://niftem-t.ac.in/olapp/pmfme/upload/mt_handbook_spice.pdf
MAT003 | NIFTEM-T | PP | Polymer | Monofilm | 25.4 | 5-12 | g/m²/24h | 38°C, 90% RH | 2000-4500 | cc/m²/24h | 25°C, 45% RH | 35.8 | 340 | 43 | 3 | 80 | 93-150 | Clear; readily processed | Literature-derived; verify before production use | No — ranges/conditions must be normalized before ML | https://niftem-t.ac.in/olapp/pmfme/upload/mt_handbook_spice.pdf
MAT004 | NIFTEM-T | HDPE | Polymer | Monofilm | 25.4 | 7-10 | g/m²/24h | 38°C, 90% RH | 1600-2000 | cc/m²/24h | 25°C, 45% RH | 38.2 | 200-350 | 373 | 3 |  | 135-155 | Used for structure | Literature-derived; verify before production use | No — ranges/conditions must be normalized before ML | https://niftem-t.ac.in/olapp/pmfme/upload/mt_handbook_spice.pdf
MAT005 | NIFTEM-T | LDPE | Polymer | Monofilm | 25.4 | 10-20 | g/m²/24h | 38°C, 90% RH | 6500-8500 | cc/m²/24h | 25°C, 45% RH | 11.6 | 100-200 | 375 | 5-10 | 65 | 120-177 | Lidding film; high strength; low-cost sealant | Literature-derived; verify before production use | No — ranges/conditions must be normalized before ML | https://niftem-t.ac.in/olapp/pmfme/upload/mt_handbook_spice.pdf
MAT006 | NIFTEM-T | LLDPE | Polymer | Monofilm | 25.4 | 15.5-18.5 | g/m²/24h | 38°C, 90% RH | 200 | cc/m²/24h | 25°C, 45% RH | 7-135 | 150-900 | 200 | 6-13 |  | 104-170 | Superior hot tack; poor sealing through grease | Literature-derived; verify before production use | No — ranges/conditions must be normalized before ML | https://niftem-t.ac.in/olapp/pmfme/upload/mt_handbook_spice.pdf
MAT007 | NIFTEM-T | EVA | Polymer | Monofilm | 25.4 | 40-60 | g/m²/24h | 38°C, 90% RH | 12500 | cc/m²/24h | 25°C, 45% RH | 14-21 | 40-200 | 45 | 2-10 | 55-75 | 66-177 | 4% improves heat sealability; 8% increases toughness/elasticity | Literature-derived; verify before production use | No — ranges/conditions must be normalized before ML | https://niftem-t.ac.in/olapp/pmfme/upload/mt_handbook_spice.pdf
MAT008 | NIFTEM-T | EVOH | Polymer | Monofilm | 25.4 | 1000 | g/m²/24h | 38°C, 90% RH | 0.5 | cc/m²/24h | 25°C, 45% RH | 8-12 | 400-600 |  | 1-2 | 90 | 177-205 | High oxygen barrier; listed as vapor barrier in source | Literature-derived; verify before production use | No — ranges/conditions must be normalized before ML | https://niftem-t.ac.in/olapp/pmfme/upload/mt_handbook_spice.pdf
MAT009 | NIFTEM-T | PA | Polymer | Monofilm | 25.4 | 300-400 | g/m²/24h | 38°C, 90% RH | 50-75 | cc/m²/24h | 25°C, 45% RH | 81 | 15-30 | 50-60 | 1.5 | 88 | 120-177 | High heat/abrasion resistance; clear; thermoformable; printable | Literature-derived; verify before production use | No — ranges/conditions must be normalized before ML | https://niftem-t.ac.in/olapp/pmfme/upload/mt_handbook_spice.pdf
MAT010 | NIFTEM-T | PET | Polymer | Monofilm | 25.4 | 15-20 | g/m²/24h | 38°C, 90% RH | 100-150 | cc/m²/24h | 25°C, 45% RH | 159 | 20-100 | 100 | 2 | 88 | 135-177 | Abrasion and chemical resistant; structure use | Literature-derived; verify before production use | No — ranges/conditions must be normalized before ML | https://niftem-t.ac.in/olapp/pmfme/upload/mt_handbook_spice.pdf
MAT011 | NIFTEM-T | PS | Polymer | Monofilm | 25.4 | 70-150 | g/m²/24h | 38°C, 90% RH | 4500-6000 | cc/m²/24h | 25°C, 45% RH | 45.1 | 2-15 | 59 | 1 | 92 | 121-177 | HIPS suitable for multilayer sheet extrusion; structure use | Literature-derived; verify before production use | No — ranges/conditions must be normalized before ML | https://niftem-t.ac.in/olapp/pmfme/upload/mt_handbook_spice.pdf
MAT012 | NIFTEM-T | Met PET | Metallized film | Monofilm | 12 | 0.9 | g/m²/24h | 38°C, 90% RH, flat | <1 | ml/m²/24h·atm | 25°C, unspecified RH | N/A | N/A | N/A | N/A | N/A | N/A | Barrier strongly affected by folding/crumpling | Literature-derived; verify before production use | No — ranges/conditions must be normalized before ML | https://niftem-t.ac.in/olapp/pmfme/upload/mt_handbook_spice.pdf
MAT013 | NIFTEM-T | Met PET / LDPE | Laminate | Laminate | 50 | 0.5 | g/m²/24h | 38°C, 90% RH, flat | <1 | ml/m²/24h·atm | 25°C, unspecified RH | N/A | N/A | N/A | N/A | N/A | N/A | Barrier structure; source reports folding/crumpling effects | Literature-derived; verify before production use | No — ranges/conditions must be normalized before ML | https://niftem-t.ac.in/olapp/pmfme/upload/mt_handbook_spice.pdf
MAT014 | NIFTEM-T | 2-side PVDC coated PET | Coated film | Coated PET | N/A | 4.2 | g/m²/24h | 38°C, 90% RH, flat | 6 | ml/m²/24h·atm | 25°C, unspecified RH | N/A | N/A | N/A | N/A | N/A | N/A | PVDC-coated barrier film | Literature-derived; verify before production use | No — ranges/conditions must be normalized before ML | https://niftem-t.ac.in/olapp/pmfme/upload/mt_handbook_spice.pdf
MAT015 | NIFTEM-T | 2-side PVDC coated PET / LDPE | Laminate | Laminate | N/A | 2.9 | g/m²/24h | 38°C, 90% RH, flat | 7 | ml/m²/24h·atm | 25°C, unspecified RH | N/A | N/A | N/A | N/A | N/A | N/A | Barrier laminate | Literature-derived; verify before production use | No — ranges/conditions must be normalized before ML | https://niftem-t.ac.in/olapp/pmfme/upload/mt_handbook_spice.pdf
MAT016 | FAO | Cellulose, uncoated metallized | Cellulosic/metallized | Film | 21-40 | 18-30 | ml/m²/24h | 38°C, 90% RH | 800-1500 | ml/m²/24h | 25°C, 45% RH | 8-10 | N/A | N/A | N/A | 33 | N/A | Transparent/processing data from source | Literature-derived; verify before production use | No — ranges/conditions must be normalized before ML | https://www.fao.org/4/w6864e/w6864e0b.htm
MAT017 | FAO | Cellulose, PVdC coated | Cellulosic/coated | Film | 21-42 | 17-31 | ml/m²/24h | 38°C, 90% RH | 4-5 | ml/m²/24h | 25°C, 45% RH | 2-3 | N/A | N/A | N/A | 0 | 90-130 | High barrier coating | Literature-derived; verify before production use | No — ranges/conditions must be normalized before ML | https://www.fao.org/4/w6864e/w6864e0b.htm
MAT018 | FAO | LDPE | Polyethylene | Film | 25-200 | 5-43 | ml/m²/24h | 38°C, 90% RH | 14-19 | ml/m²/24h | 25°C, 45% RH | 8000 | N/A | N/A | N/A | 7-16 | 121-170 | Low-density polyethylene | Literature-derived; verify before production use | No — ranges/conditions must be normalized before ML | https://www.fao.org/4/w6864e/w6864e0b.htm
MAT019 | FAO | HDPE | Polyethylene | Film | 350-1000 | 11-43 | ml/m²/24h | 38°C, 90% RH | 4-6 | ml/m²/24h | 25°C, 45% RH | 500-2000 | N/A | N/A | N/A | 24-61 | 135-170 | High-density polyethylene | Literature-derived; verify before production use | No — ranges/conditions must be normalized before ML | https://www.fao.org/4/w6864e/w6864e0b.htm
MAT020 | FAO | PP, biaxially oriented | Polypropylene | Film | 20-40 | 27-55 | ml/m²/24h | 38°C, 90% RH | 3-7 | ml/m²/24h | 25°C, 45% RH | 2000 | N/A | N/A | N/A | 118-260 | 117-124 | Biaxially oriented PP | Literature-derived; verify before production use | No — ranges/conditions must be normalized before ML | https://www.fao.org/4/w6864e/w6864e0b.htm
MAT021 | FAO | PP, metallized | Metallized polypropylene | Film | 20-30 | 36-55 | ml/m²/24h | 38°C, 90% RH | 1 | ml/m²/24h | 25°C, 45% RH | N/A | N/A | N/A | N/A | 0.5 | 120-145 | Metallized barrier film | Literature-derived; verify before production use | No — ranges/conditions must be normalized before ML | https://www.fao.org/4/w6864e/w6864e0b.htm
MAT022 | FAO | Polyester, plain | PET/polyester | Film | 12-23 | 31-59 | ml/m²/24h | 38°C, 90% RH | 20-40 | ml/m²/24h | 25°C, 45% RH | 53-110 | N/A | N/A | N/A | 87 | 100-200 | Plain polyester | Literature-derived; verify before production use | No — ranges/conditions must be normalized before ML | https://www.fao.org/4/w6864e/w6864e0b.htm
MAT023 | FAO | Polyester, metallized | Metallized polyester | Film | N/A | N/A | ml/m²/24h | 38°C, 90% RH | 0.8-2 | ml/m²/24h | 25°C, 45% RH | 0.5-1.5 | N/A | N/A | N/A | 0 | 100-200 | Metallized polyester | Literature-derived; verify before production use | No — ranges/conditions must be normalized before ML | https://www.fao.org/4/w6864e/w6864e0b.htm
MAT024 | FAO | PVdC | PVdC | Film | 10-50 | 17-35 | ml/m²/24h | 38°C, 90% RH | 1-4 | ml/m²/24h | 25°C, 45% RH | 2 | 120-130 | N/A | N/A | 90 | 100-160 | High barrier film | Literature-derived; verify before production use | No — ranges/conditions must be normalized before ML | https://www.fao.org/4/w6864e/w6864e0b.htm
MAT025 | FAO | PET | Polyester | Film | N/A | 20.00 | g/m²/day | 38°C, 90% RH | 55.00 | cm³/m²/day | 23°C, dry gas | N/A | N/A | N/A | N/A | N/A | N/A | Solid-food film table | Literature-derived; verify before production use | No — ranges/conditions must be normalized before ML | https://www.fao.org/4/w6864e/w6864e0b.htm
MAT026 | FAO | PET PVDC coated | Coated PET | Film | N/A | 8.50 | g/m²/day | 38°C, 90% RH | 8.00 | cm³/m²/day | 23°C, dry gas | N/A | N/A | N/A | N/A | N/A | N/A | Solid-food film table | Literature-derived; verify before production use | No — ranges/conditions must be normalized before ML | https://www.fao.org/4/w6864e/w6864e0b.htm
MAT027 | FAO | PET metallized | Metallized PET | Film | N/A | 1.00 | g/m²/day | 38°C, 90% RH | 0.65 | cm³/m²/day | 23°C, dry gas | N/A | N/A | N/A | N/A | N/A | N/A | Solid-food film table | Literature-derived; verify before production use | No — ranges/conditions must be normalized before ML | https://www.fao.org/4/w6864e/w6864e0b.htm
MAT028 | FAO | PVDC | PVDC | Film | N/A | 0.6-3.2 | g/m²/day | 38°C, 90% RH | 1.25-14.5 | cm³/m²/day | 23°C, dry gas | N/A | N/A | N/A | N/A | N/A | N/A | Solid-food film table | Literature-derived; verify before production use | No — ranges/conditions must be normalized before ML | https://www.fao.org/4/w6864e/w6864e0b.htm
MAT029 | FAO | EVAL (32% ethylene) | EVOH/EVAL | Film | N/A | 80.00 | g/m²/day | 38°C, 90% RH | 0.16 | cm³/m²/day | 23°C, dry gas | N/A | N/A | N/A | N/A | N/A | N/A | Solid-food film table | Literature-derived; verify before production use | No — ranges/conditions must be normalized before ML | https://www.fao.org/4/w6864e/w6864e0b.htm

## source_registry
0 | 1 | 2 | 3 | 4
SRC001 | NIFTEM-T | Table 3.1: Properties of major packaging resins used for fresh and processed food products | Polymer property table; 25.4 µm films; WVTR and OTR plus mechanical/optical/sealing fields | https://niftem-t.ac.in/olapp/pmfme/upload/mt_handbook_spice.pdf
SRC002 | NIFTEM-T | General criteria of packaging material — mushroom processing handbook | Actual packaging structures; WVTR/OTR under stated conditions and effect of folding/crumpling | https://niftem-t.ac.in/pmfme/cmushroomcurmet.pdf
SRC003 | FAO | Properties of selected packaging materials | Film thickness, moisture transmission, oxygen transmission, strength, light transmission, sealing temperature | https://www.fao.org/4/w6864e/w6864e0b.htm
SRC004 | FAO | Characteristics of some film used for packaging of solid foods | OTR, CO2/N2 transmission and WVTR for films and laminates under stated test conditions | https://www.fao.org/4/v3630e/V3630E07.htm
SRC005 | CIRAD | TRANSMAT Gold Standard | Scientific-literature-derived food-packaging composition/permeability dataset; DOI 10.18167/DVN1/U7HK8J | https://dataverse.cirad.fr/dataset.xhtml?persistentId=doi:10.18167/DVN1/U7HK8J
SRC006 | npj Science of Food | Food-Pack-Mapper processed dataset | Processed OTR/WVTR dataset from 49 studies; supplementary Table 4; GitHub package | https://github.com/whps0620/Food-Pack-Mapper/tree/main

## README
Item | Details
Purpose | SIH26236 starter dataset for food-packaging material recommendation.
Dataset scope | 29 literature-derived rows covering polymers, coated/metallized films and laminates.
Important limitation | OTR/WVTR values are NOT directly comparable across rows because test temperature, RH, thickness and units differ.
Recommended next step | Normalize units and test conditions; then merge Food-Pack-Mapper/CIRAD data and add food-commodity requirements.
Primary ML fields | Material, structure, thickness, OTR, WVTR, OTR/WVTR conditions, tensile/tear/impact where available.
Source traceability | Every row carries source and source URL; ranges are preserved instead of inventing single values.